## Sheet1
Table 7.8: Cutting speeds for steels at turning with cemented carbide for T = 15 min
Material | Strength (N/mm2) or hardness | Cutting material | ap (mm) | Feed f (mm)
|  |  |  | 0.1 | 0.16 | 0.25 | 0.4 | 0.63 | 1
S185 - S275JR, C15 - C22 | 400 - 500 | P10 | 1 | 450 | 420 | 400 | 380 | _ | _
|  |  | 2 | 420 | 400 | 370 | 350 | _ | _
|  |  | 4 | _ | 370 | 350 | 330 | 310 | 300
|  | P20 | 1 | 440 | 400 | 390 | 380 | _ | _
|  |  | 2 | 380 | 350 | 330 | 310 | 290 | _
|  |  | 4 | 350 | 330 | 310 | 290 | 270 | 250
|  | P30 | 1 | _ | _ | _ | _ | _ | _
|  |  | 2 | _ | 350 | 330 | 300 | 280 | _
|  |  | 4 | _ | 320 | 300 | 280 | 240 | 220
E295, C35-C45, CK35, 16MnCr5, 20MnCrS5 |  | P10 | 1 | 370 | 340 | 320 | 300 | _ | _
|  |  | 2 | 320 | 310 | 290 | 280 | 260 | _
|  |  | 4 | 320 | 290 | 280 | 260 | 240 | _
|  | P20 | 1 | 320 | 290 | 270 | 250 | _ | _
|  |  | 2 | 290 | 270 | 250 | 230 | 210 | _
|  |  | 4 | 280 | 250 | 230 | 210 | 190 | 180
|  | P30 | 1 | _ | _ | _ | _ | _ | _
|  |  | 2 | _ | 260 | 230 | 200 | 180 | _
|  |  | 4 | _ | 240 | 210 | 190 | 170 | 150
E335, CK45, CK60, 50CrV4, 42CrMo4, 50CrMo4 |  | P10 | 1 | 330 | 290 | 260 | 230 | _ | _
|  |  | 2 | 310 | 270 | 240 | 220 | 200 | _
|  |  | 4 | 280 | 250 | 220 | 200 | 180 | 170
|  | P20 | 1 | 300 | 270 | 240 | 220 | _ | _
|  |  | 2 | 270 | 240 | 220 | 200 | 180 | _
|  |  | 4 | 250 | 220 | 200 | 180 | 160 | 140
|  | P30 | 1 | _ | _ | _ | _ | _ | _
|  |  | 2 | _ | 220 | 190 | 160 | 140 | 120
|  |  | 4 | _ | 200 | 170 | 140 | 130 | 110
Table 7.9: Cutting speeds for cast steel, grey cast iron and non ferrous metals for turning for T = 15 min
Material | Strength (N/mm2) or hardness | Cutting material | ap (mm) | Feed f (mm)
|  |  |  | 0.1 | 0.16 | 0.25 | 0.4 | 0.63 | 1
GE200 - GE240 | 300 - 450 | P10 | 1 | 380 | 350 | 320 | 300 | _ | _
|  |  | 2 | 360 | 330 | 300 | 280 | _ | _
|  |  | 4 | 330 | 300 | 280 | 260 | 230 | 210
|  | M20 | 1 | _ | _ | 220 | 190 | 180 | _
|  |  | 2 | _ | _ | 210 | 180 | 150 | 130
|  |  | 4 | _ | _ | 200 | 170 | 140 | 120
GJL100 - GJL400 | 1400 - 1800 HB | M10 | 1 | 300 | 270 | 250 | 230 | _ | _
|  |  | 2 | 280 | 250 | 230 | 210 | 190 | _
|  |  | 4 | 270 | 250 | 230 | 210 | 200 | 180
|  | K10 | 1 | 230 | 200 | 180 | 160 | _ | _
|  |  | 2 | 210 | 190 | 170 | 150 | 130 | _
|  |  | 4 | 190 | 170 | 150 | 130 | 110 | 100
| 2000 - 2200 HB | K20 | 1 | 150 | 130 | 110 | 100 | _ | _
|  |  | 2 | 140 | 120 | 100 | 90 | 80 | _
|  |  | 4 | 130 | 110 | 100 | 90 | 80 | 70
CuZn42 - CuZn37 | 800 - 1200 HB | K10, K20 | 1 | 600 | 550 | 500 | _ | _ | _
|  |  | 2 | 550 | 500 | 450 | 420 | 400 | _
|  |  | 4 | 500 | 480 | 450 | 420 | 400 | 380
Al alloys | 600 - 1000 HB | SS | 1 | 120 | 90 | 70 | 50 | 40 | 35
|  |  | 2 | 100 | 80 | 60 | 40 | 30 | 30
|  |  | 4 | _ | _ | _ | __ | _ | _
|  | K10 | 1 | 550 | 500 | 480 | 450 | _ | _
|  |  | 2 | 500 | 480 | 460 | 420 | 380 | 340
|  |  | 4 | _ | _ | 400 | 370 | 340 | 300